## Sheet1
|  | Stress | Strain
|  | 27711864 | 0.0424
|  | 55423728 | 0.0513
|  | 83135593 | 0.0508
|  | 110847457 | 0.0423
|  | 138559322 | 0.0593
|  | 166271186 | 0.0598
|  | 193983050 | 0.094
|  | 221694915 | 0.0125
|  | 249406779 | 0.0588
|  | 277118644 | 0.0118
| Mass (g) | Strain | Stress(Mpa)
| 50 | 0.0424 | 28
| 100 | 0.0513 | 55
| 150 | 0.0508 | 83
| 200 | 0.0423 | 111
| 250 | 0.0593 | 139
| 300 | 0.0598 | 166
| 350 | 0.094 | 194
| 400 | 0.0125 | 222
| 450 | 0.0588 | 249
| 500 | 0.0118 | 277
| Mass (g) | Start (mm) | Finish(mm) | Stress(Pa) | Strain
| 50 | 118 | 113 | 27711864 | 0.0424
| 100 | 117 | 113 | 55423728 | 0.0513
| 150 | 118 | 112 | 83135593 | 0.0508
| 200 | 118 | 113 | 110847457 | 0.0423
| 250 | 118 | 111 | 138559322 | 0.0593
| 300 | 117 | 110 | 166271186 | 0.0598
| 350 | 118 | 109 | 193983050 | 0.094
Wire slipped/ Possible break | 400 | 80 | 81 | 221694915 | 0.0125
| 450 | 80 | 80 | 249406779 | 0.0588
| 500 | 85 | 81 | 277118644 | 0.0118
| 550 | Break | Break | Break | Break